## Sheet1
electrodes | onset potential1 / V | onset potential2 / V | delta onset potential / V | electrochemical surface area1/ mF/ cm2 | electrochemical surface area2/ mF/ cm2 | delta electrochemical surface area/ mF/ cm2
BDD/BDD | -0.23 | -0.23 | 0.0 | 0.068 | 0.068 | 0.0
BDD/Fe | -0.23 | -0.26 | -0.03 | 0.068 | 0.01774 | -0.050260000000000006
BDD/GF | -0.23 | -0.38 | -0.15 | 0.068 | 1.09569 | 1.02769
BDD/Pt | -0.23 | -0.02 | 0.21000000000000002 | 0.068 | 0.02521 | -0.04279000000000001
Fe/BDD | -0.26 | -0.23 | 0.03 | 0.01774 | 0.068 | 0.050260000000000006
Fe/Fe | -0.26 | -0.26 | 0.0 | 0.01774 | 0.01774 | 0.0
Fe/GF | -0.26 | -0.38 | -0.12 | 0.01774 | 1.09569 | 1.07795
Fe/Pt | -0.26 | -0.02 | 0.24000000000000002 | 0.01774 | 0.02521 | 0.007470000000000001
GF/BDD | -0.38 | -0.23 | 0.15 | 1.09569 | 0.068 | -1.02769
GF/Fe | -0.38 | -0.26 | 0.12 | 1.09569 | 0.01774 | -1.07795
GF/GF | -0.38 | -0.38 | 0.0 | 1.09569 | 1.09569 | 0.0
GF/Pt | -0.38 | -0.02 | 0.36 | 1.09569 | 0.02521 | -1.07048
Pt/BDD | -0.02 | -0.23 | -0.21000000000000002 | 0.02521 | 0.068 | 0.04279000000000001
Pt/Fe | -0.02 | -0.26 | -0.24000000000000002 | 0.02521 | 0.01774 | -0.007470000000000001
Pt/GF | -0.02 | -0.38 | -0.36 | 0.02521 | 1.09569 | 1.07048
Pt/Pt | -0.02 | -0.02 | 0.0 | 0.02521 | 0.02521 | 0.0
Pt/Glassy carbon | -0.02 | -0.45 | -0.43 | 0.02521 | 0.1596 | 0.13438999999999998
Pt/RVC | -0.02 | -0.44 | -0.42 | 0.02521 | 0.1927 | 0.16749
Pt/Ni foam | -0.02 | -0.13 | -0.11 | 0.02521 | 0.50129 | 0.47608
Fe/Glassy carbon | -0.26 | -0.45 | -0.19 | 0.01774 | 0.1596 | 0.14185999999999999
Fe/RVC | -0.26 | -0.44 | -0.18 | 0.01774 | 0.1927 | 0.17496
Fe/Ni foam | -0.26 | -0.13 | 0.13 | 0.01774 | 0.50129 | 0.48355000000000004
GF/Glassy carbon | -0.38 | -0.45 | -0.07 | 1.09569 | 0.1596 | -0.9360900000000001
GF/RVC | -0.38 | -0.44 | -0.06 | 1.09569 | 0.1927 | -0.9029900000000001
GF/Ni foam | -0.38 | -0.13 | 0.25 | 1.09569 | 0.50129 | -0.5944
BDD/Glassy carbon | -0.23 | -0.45 | -0.22 | 0.068 | 0.1596 | 0.09159999999999999
BDD/RVC | -0.23 | -0.44 | -0.21 | 0.068 | 0.1927 | 0.1247
BDD/Ni foam | -0.23 | -0.13 | 0.1 | 0.068 | 0.50129 | 0.43329
Glassy carbon/Pt | -0.45 | -0.02 | 0.43 | 0.1596 | 0.02521 | -0.13438999999999998
Glassy carbon/Fe | -0.45 | -0.26 | 0.19 | 0.1596 | 0.01774 | -0.14185999999999999
Glassy carbon/GF | -0.45 | -0.38 | 0.07 | 0.1596 | 1.09569 | 0.9360900000000001
Glassy carbon/BDD | -0.45 | -0.23 | 0.22 | 0.1596 | 0.068 | -0.09159999999999999
Glassy carbon/Glassy carbon | -0.45 | -0.45 | 0.0 | 0.1596 | 0.1596 | 0.0
Glassy carbon/RVC | -0.45 | -0.44 | 0.010000000000000009 | 0.1596 | 0.1927 | 0.03310000000000002
Glassy carbon/Ni foam | -0.45 | -0.13 | 0.32 | 0.1596 | 0.50129 | 0.34169000000000005
RVC/Pt | -0.44 | -0.02 | 0.42 | 0.1927 | 0.02521 | -0.16749
RVC/Fe | -0.44 | -0.26 | 0.18 | 0.1927 | 0.01774 | -0.17496
RVC/GF | -0.44 | -0.38 | 0.06 | 0.1927 | 1.09569 | 0.9029900000000001
RVC/BDD | -0.44 | -0.23 | 0.21 | 0.1927 | 0.068 | -0.1247
RVC/Glassy carbon | -0.44 | -0.45 | -0.010000000000000009 | 0.1927 | 0.1596 | -0.03310000000000002
RVC/RVC | -0.44 | -0.44 | 0.0 | 0.1927 | 0.1927 | 0.0
RVC/Ni foam | -0.44 | -0.13 | 0.31 | 0.1927 | 0.50129 | 0.30859000000000003
Ni foam/Pt | -0.13 | -0.02 | 0.11 | 0.50129 | 0.02521 | -0.47608
Ni foam/Fe | -0.13 | -0.26 | -0.13 | 0.50129 | 0.01774 | -0.48355000000000004
Ni foam/GF | -0.13 | -0.38 | -0.25 | 0.50129 | 1.09569 | 0.5944
Ni foam/BDD | -0.13 | -0.23 | -0.1 | 0.50129 | 0.068 | -0.43329
Ni foam/Glassy carbon | -0.13 | -0.45 | -0.32 | 0.50129 | 0.1596 | -0.34169000000000005
Ni foam/RVC | -0.13 | -0.44 | -0.31 | 0.50129 | 0.1927 | -0.30859000000000003
Ni foam/Ni foam | -0.13 | -0.13 | 0.0 | 0.50129 | 0.50129 | 0.0